## LED
Volts | 1 5mm | 2 5mm | 3 5mm | 4 5mm | 5 5mm | 6 5mm | 7 5mm | 8 5mm | 9 5mm | 10 5mm | 11 5mm | 12 4mm | 13 4mm | 14 5mm | 15 5mm | 16 5mm | 17 5mm | 18 5mm | 19 5mm | 20 5mm | 21 5mm | 22 5mm | 23 5mm | 24 5mm | 25 5mm | 26 3mm | 27 3mm | 28 5mm | 28 5mm
| Red | Red | Red | Red | Red | Red | Red | Red | Red | Red | Red | Red | Red | Yellow | Yellow | Green | Green | Green | Green | Green | Green | Green | Green | Green | Green | Green | Green | BiCol | BiCol
|  | Hi Bri | Hi Bri | 1 | 2 | 3 | Hi Bri | Hi Bri | Rect | Hi Bri | Rect | 1 | 2 | 1 | 2 | 1 | 2 | 3 | 4 |  | 1 | 2 | 3 | 1 | 2 |  |  | Green | Red
|  | int res | int res | [6 empty] | Clear | Blk | [12 empty] | Blk | Blk
0 | 32.91 | 3.62 | 5.2 | 52.54 | 34.03 | 52.5 | 4.12 | 3.6 | 31.84 | 46.32 | 11.44 | 56.93 | 60.75 | 13.47 | 16.15 | 16.52 | 15.91 | 17.07 | 19.54 | 24.86 | 7.72 | 8.88 | 6.87 | 18 | 16.21 | 6.31 | 6.87 | 14.01 | 46.48
0.2 | 31.08 | 3.44 | 5.14 | 49.74 | 32.13 | 49.81 | 3.92 | 3.43 | 30.05 | 44.24 | 10.77 | 54.38 | 57.69 | 12.83 | 15.4 | 15.83 | 15.16 | 16.21 | 18.58 | 23.67 | 7.43 | 8.48 | 6.63 | 17.11 | 15.45 | 6.04 | 6.58 | 13.51 | 44.32
0.4 | 29.65 | 3.31 | 5.13 | 47.45 | 30.61 | 47.63 | 3.76 | 3.29 | 28.59 | 42.58 | 10.22 | 52.27 | 55.17 | 12.29 | 14.77 | 15.25 | 14.55 | 15.51 | 17.77 | 22.65 | 7.19 | 8.15 | 6.43 | 16.4 | 14.81 | 5.85 | 6.34 | 13.1 | 42.6
0.6 | 28.4 | 3.19 | 5.05 | 45.47 | 29.25 | 45.6 | 3.62 | 3.17 | 27.35 | 41.1 | 9.79 | 50.31 | 53.03 | 11.8 | 14.19 | 14.72 | 13.96 | 14.88 | 17.07 | 21.81 | 6.95 | 7.87 | 6.25 | 15.78 | 14.23 | 5.67 | 6.13 | 12.7 | 41.07
0.8 | 27.32 | 3.13 | 5 | 43.63 | 28.09 | 43.88 | 3.5 | 3.06 | 26.22 | 39.8 | 9.4 | 48.82 | 51.17 | 11.39 | 13.72 | 14.26 | 13.46 | 14.35 | 16.46 | 21.06 | 6.76 | 7.63 | 6.08 | 15.22 | 13.76 | 5.5 | 5.95 | 12.38 | 39.66
1 | 26.32 | 3.05 | 4.98 | 42.23 | 27.07 | 42.42 | 3.39 | 2.97 | 25.26 | 38.66 | 9.06 | 47.44 | 49.56 | 11.01 | 13.32 | 13.86 | 13 | 13.89 | 15.89 | 20.4 | 6.57 | 7.38 | 5.95 | 14.73 | 13.3 | 5.36 | 5.78 | 12.09 | 38.47
1.3 | 25.07 | 2.93 | 4.9 | 40.18 | 25.76 | 40.4 | 3.26 | 2.85 | 23.97 | 37.09 | 8.62 | 45.62 | 47.6 | 10.5 | 12.7 | 13.33 | 12.46 | 13.27 | 15.17 | 19.5 | 6.35 | 7.08 | 5.76 | 14.06 | 12.73 | 5.13 | 5.56 | 11.68 | 36.88
1.6 | 24.02 | 2.84 | 4.85 | 38.4 | 24.6 | 38.63 | 3.14 | 2.75 | 22.89 | 35.82 | 8.24 | 44.08 | 45.91 | 10.08 | 12.18 | 12.85 | 11.91 | 12.74 | 14.57 | 18.76 | 6.15 | 6.82 | 5.6 | 13.5 | 12.23 | 4.96 | 5.36 | 11.34 | 35.52
2 | 22.77 | 2.74 | 4.76 | 36.36 | 23.33 | 36.62 | 3 | 2.62 | 21.64 | 34.26 | 7.8 | 42.38 | 44.03 | 9.61 | 11.6 | 12.3 | 11.37 | 12.1 | 13.83 | 17.87 | 5.92 | 6.52 | 5.41 | 12.84 | 11.65 | 4.75 | 5.13 | 10.93 | 33.9
2.5 | 21.5 | 2.62 | 4.73 | 34.3 | 21.98 | 34.52 | 2.86 | 2.5 | 20.36 | 32.68 | 7.35 | 40.7 | 42.14 | 9.07 | 10.97 | 11.7 | 10.75 | 11.46 | 13.1 | 16.95 | 5.67 | 6.2 | 5.22 | 12.15 | 11.06 | 4.53 | 4.9 | 10.5 | 32.26
3 | 20.42 | 2.55 | 4.68 | 32.58 | 20.88 | 32.76 | 2.75 | 2.4 | 19.3 | 31.32 | 6.98 | 39.29 | 40.61 | 8.62 | 10.46 | 11.21 | 10.24 | 10.92 | 12.48 | 16.18 | 5.47 | 5.96 | 5.04 | 11.58 | 10.54 | 4.34 | 4.7 | 10.14 | 30.89
3.5 | 19.5 | 2.48 | 4.65 | 31.1 | 19.93 | 31.34 | 2.65 | 2.33 | 18.38 | 30.18 | 6.67 | 38.11 | 39.3 | 8.26 | 10.01 | 10.79 | 9.81 | 10.46 | 11.93 | 15.53 | 5.26 | 5.71 | 4.88 | 11.08 | 10.11 | 4.14 | 4.53 | 9.82 | 29.63
4 | 18.71 | 2.41 | 4.56 | 29.77 | 19.13 | 30.02 | 2.57 | 2.24 | 17.61 | 29.14 | 6.4 | 37.07 | 38.24 | 7.93 | 9.64 | 10.4 | 9.43 | 10.05 | 11.45 | 14.95 | 5.11 | 5.52 | 4.76 | 10.65 | 9.73 | 4 | 4.38 | 9.55 | 28.59
5 | 17.37 | 2.3 | 4.52 | 27.61 | 17.75 | 27.82 | 2.42 | 2.11 | 16.32 | 27.47 | 5.93 | 35.26 | 36.37 | 7.38 | 9 | 9.78 | 8.78 | 9.39 | 10.66 | 13.98 | 4.82 | 5.18 | 4.54 | 9.93 | 9.09 | 3.75 | 4.13 | 9.08 | 26.8
6 | 16.34 | 2.21 | 4.49 | 25.86 | 16.66 | 26.1 | 2.3 | 2.02 | 15.29 | 26.07 | 5.57 | 33.81 | 34.83 | 6.93 | 8.49 | 9.25 | 8.28 | 9.05 | 10.01 | 13.17 | 4.6 | 4.93 | 4.35 | 9.35 | 8.58 | 3.56 | 3.91 | 8.7 | 25.37
7 | 15.5 | 2.15 | 4.47 | 24.46 | 15.75 | 24.68 | 2.21 | 1.94 | 14.44 | 24.88 | 5.29 | 32.59 | 33.52 | 6.56 | 8.05 | 8.8 | 7.88 | 8.39 | 9.49 | 12.48 | 4.41 | 4.7 | 4.2 | 8.89 | 8.11 | 3.38 | 3.74 | 8.36 | 24.16
8 | 14.8 | 2.08 | 4.4 | 23.24 | 15 | 23.47 | 2.14 | 1.88 | 13.71 | 23.83 | 5.05 | 31.47 | 32.36 | 6.26 | 7.68 | 8.44 | 7.51 | 8.03 | 9.07 | 11.89 | 4.25 | 4.52 | 4.06 | 8.5 | 7.72 | 3.25 | 3.6 | 8.09 | 23.15
9 | 14.2 | 2.05 | 4.34 | 22.2 | 14.35 | 22.43 | 2.08 | 1.81 | 13.11 | 22.94 | 4.82 | 30.5 | 31.32 | 5.99 | 7.38 | 8.13 | 7.2 | 7.7 | 8.68 | 11.4 | 4.11 | 4.36 | 3.96 | 8.2 | 7.38 | 3.14 | 3.48 | 7.84 | 22.27
10 | 13.69 | 2.02 | 4.32 | 21.3 | 13.79 | 21.54 | 2.03 | 1.78 | 12.59 | 22.19 | 4.64 | 29.65 | 30.37 | 5.76 | 7.09 | 7.86 | 6.94 | 7.42 | 8.34 | 10.99 | 4 | 4.22 | 3.86 | 7.93 | 7.09 | 3.03 | 3.37 | 7.63 | 21.47
11 | 13.23 | 1.99 | 4.29 | 20.53 | 13.29 | 20.75 | 2 | 1.74 | 12.11 | 21.54 | 4.5 | 28.86 | 29.54 | 5.56 | 6.85 | 7.6 | 6.72 | 7.17 | 8.06 | 10.62 | 3.88 | 4.11 | 3.78 | 7.7 | 6.88 | 2.93 | 3.27 | 7.45 | 20.8
11.96 | 12.86 | 1.97 | 4.29 | 19.87 | 12.87 | 20.09 | 1.95 | 1.71 | 11.73 | 20.99 | 4.35 | 28.15 | 28.73 | 5.38 | 6.64 | 7.39 | 6.5 | 6.98 | 7.81 | 10.3 | 3.8 | 4 | 3.71 | 7.5 | 6.76 | 2.87 | 3.19 | 7.29 | 19.97
| 1 | 2 | 3 | 4 | 5 | 6 | 7 | 8 | 9 | 10 | 11 | 12 | 13 | 14 | 15 | 16 | 17 | 18 | 19 | 20 | 21 | 22 | 23 | 24 | 25 | 26 | 27 | 28 | 28
| 12.86 | 1.97 | 4.29 | 19.87 | 12.87 | 20.09 | 1.95 | 1.71 | 11.73 | 20.99 | 4.35 | 28.15 | 28.73 | 5.38 | 6.64 | 7.39 | 6.5 | 6.98 | 7.81 | 10.3 | 3.8 | 4 | 3.71 | 7.5 | 6.76 | 2.87 | 3.19 | 7.29 | 19.97
| 32.91 | 3.62 | 5.2 | 52.54 | 34.03 | 52.5 | 4.12 | 3.6 | 31.84 | 46.32 | 11.44 | 56.93 | 60.75 | 13.47 | 16.15 | 16.52 | 15.91 | 17.07 | 19.54 | 24.86 | 7.72 | 8.88 | 6.87 | 18 | 16.21 | 6.31 | 6.87 | 14.01 | 46.48
| 2.559098 | 1.837563 | 1.212121 | 2.644187 | 2.644134 | 2.61324 | 2.112821 | 2.105263 | 2.714408 | 2.206765 | 2.629885 | 2.02238 | 2.114514 | 2.503717 | 2.432229 | 2.235453 | 2.447692 | 2.445559 | 2.501921 | 2.413592 | 2.031579 | 2.22 | 1.851752 | 2.4 | 2.397929 | 2.198606 | 2.153605 | 1.921811 | 2.327491
| 5mm Red | 5mm Red Hi Bri | 5mm Red Hi Bri | 5mm Red | 5mm Red | 5mm Red | 5mm Red Hi Bri | 5mm Red Hi Bri | 5mm Red Rectangular | 5mm Red Hi Bri (Clear) | 5mm Red Rectangular (black case) | 4mm Red | 4mm Red | 5mm Yellow | 5mm Yellow | 5mm Green | 5mm Green | 5mm Green | 5mm Green | 5mm Green | 5mm Green | 5mm Green | 5mm Green | 5mm Green (black case) | 5mm Green (black case) | 3mm Green | 3mm Green | 5mm Bi-colour | 5mm Bi-colour
| Test | C at 12V (pF) | C at 0V (pF) | Ratio | Description | Notes
| 1 | 12.86 | 32.91 | 2.559098 | 5mm Red
| 2 | 1.97 | 3.62 | 1.837563 | 5mm Red Hi Bri | Same
| 3 | 4.29 | 5.2 | 1.212121 | 5mm Red Hi Bri
| 4 | 19.87 | 52.54 | 2.644187 | 5mm Red | Same
| 5 | 12.87 | 34.03 | 2.644134 | 5mm Red
| 6 | 20.09 | 52.5 | 2.61324 | 5mm Red
| 7 | 1.95 | 4.12 | 2.112821 | 5mm Red Hi Bri | Same
| 8 | 1.71 | 3.6 | 2.105263 | 5mm Red Hi Bri
| 9 | 11.73 | 31.84 | 2.714408 | 5mm Red Rectangular
| 10 | 20.99 | 46.32 | 2.206765 | 5mm Red Hi Bri (Clear)
| 11 | 4.35 | 11.44 | 2.629885 | 5mm Red Rectangular (black case)
| 12 | 28.15 | 56.93 | 2.02238 | 4mm Red | Same
| 13 | 28.73 | 60.75 | 2.114514 | 4mm Red
| 14 | 5.38 | 13.47 | 2.503717 | 5mm Yellow | Same
| 15 | 6.64 | 16.15 | 2.432229 | 5mm Yellow
| 16 | 7.39 | 16.52 | 2.235453 | 5mm Green | Same
| 17 | 6.5 | 15.91 | 2.447692 | 5mm Green
| 18 | 6.98 | 17.07 | 2.445559 | 5mm Green
| 19 | 7.81 | 19.54 | 2.501921 | 5mm Green
| 20 | 10.3 | 24.86 | 2.413592 | 5mm Green
| 21 | 3.8 | 7.72 | 2.031579 | 5mm Green | Same
| 22 | 4 | 8.88 | 2.22 | 5mm Green
| 23 | 3.71 | 6.87 | 1.851752 | 5mm Green
| 24 | 7.5 | 18 | 2.4 | 5mm Green (black case) | Same
| 25 | 6.76 | 16.21 | 2.397929 | 5mm Green (black case)
| 26 | 2.87 | 6.31 | 2.198606 | 3mm Green | Same
| 27 | 3.19 | 6.87 | 2.153605 | 3mm Green
| 28 | 7.29 | 14.01 | 1.921811 | 5mm Bi-colour, green section | This is 1 LED
| 28 | 19.97 | 46.48 | 2.327491 | 5mm Bi-colour, red section

## DIODE
| 6A05 | HER305 | 1N5822 | UF4005 | 1N4007 | 1N4937 | BYV26A | BYV27-200 | 1N3595 | 1N4148 | MV2115 | LED
Vrev | 50 | 400 | 40 | 600 | 1000 | 600 | 600 | 200 | 150 | 75 | 30 | 5mm
I | 6 | 3 | 3 | 1 | 1 | 1 | 1 | 1 | 0.2 | 0.2 | 0.2 | Red | 32.88 | Light off
| 3.577729 | 3.364993 | 4.578997 | 3.304678 | 3.680815 | 3.618768 | 3.319552 | 3.579925 | 2.813559 | 1.094118 | 3.661972 | 2.559098 | 33.01 | Light on
| 6A05 | HER305 | 1N5822 | UF4005 | 1N4007 | 1N4937 | BYV26A | BYV27-200 | 1N3595 | 1N4148 | MV2115 | LED
0 | 194.7 | 148.8 | 484 | 26.14 | 21.68 | 37.02 | 38.54 | 123.4 | 4.98 | 0.93 | 236.6 | 32.91
0.2 | 168.1 | 129.8 | 478.4 | 22.4 | 16.82 | 31.69 | 33.6 | 108 | 4.25 | 0.89 | 212.5 | 31.08
0.4 | 146.7 | 116.3 | 472 | 19.98 | 14.78 | 28.55 | 29.65 | 96.29 | 3.83 | 0.88 | 194.7 | 29.65
0.6 | 132.8 | 107.6 | 464.2 | 18.3 | 13.53 | 26.21 | 27.29 | 89.44 | 3.58 | 0.88 | 180.5 | 28.4
0.8 | 123.6 | 100.7 | 453.9 | 17.28 | 12.62 | 24.6 | 25.48 | 83.67 | 3.39 | 0.87 | 169.3 | 27.32
1 | 116.3 | 95.49 | 432.4 | 16.27 | 11.97 | 23.23 | 24.12 | 78.89 | 3.23 | 0.87 | 160.5 | 26.32
1.3 | 108 | 89.32 | 363.1 | 15.24 | 11.18 | 21.6 | 22.52 | 73.8 | 3.06 | 0.87 | 149.6 | 25.07
1.6 | 101.8 | 84.37 | 312.6 | 14.42 | 10.57 | 20.4 | 21.26 | 69.53 | 2.89 | 0.87 | 140.4 | 24.02
2 | 95.45 | 79.07 | 270.7 | 13.55 | 9.94 | 19.09 | 20.04 | 65.03 | 2.75 | 0.87 | 131 | 22.77
2.5 | 89.27 | 74.12 | 236.6 | 12.76 | 9.35 | 17.82 | 18.8 | 60.58 | 2.6 | 0.86 | 121.4 | 21.5
3 | 84.46 | 70.19 | 211.8 | 12.06 | 8.87 | 16.77 | 17.81 | 57.14 | 2.48 | 0.86 | 113.6 | 20.42
3.5 | 80.52 | 66.71 | 193.8 | 11.55 | 8.5 | 15.97 | 17 | 54.35 | 2.39 | 0.86 | 107.4 | 19.5
4 | 77.26 | 64.08 | 180.2 | 11.07 | 8.15 | 15.28 | 16.34 | 51.83 | 2.32 | 0.86 | 102 | 18.71
5 | 72.13 | 59.55 | 160.4 | 10.37 | 7.64 | 14.14 | 15.28 | 47.9 | 2.18 | 0.85 | 93.46 | 17.37
6 | 68.03 | 56.06 | 146 | 9.8 | 7.22 | 13.25 | 14.44 | 44.85 | 2.09 | 0.85 | 86.78 | 16.34
7 | 64.74 | 53.27 | 135.4 | 9.34 | 6.9 | 12.51 | 13.76 | 42.4 | 2 | 0.85 | 81.43 | 15.5
8 | 62.04 | 50.87 | 126.9 | 8.96 | 6.65 | 11.92 | 13.21 | 40.31 | 1.95 | 0.85 | 76.94 | 14.8
9 | 59.7 | 48.84 | 120 | 8.65 | 6.42 | 11.41 | 12.7 | 38.53 | 1.88 | 0.85 | 73.19 | 14.2
10 | 57.7 | 47.09 | 114.4 | 8.39 | 6.23 | 10.97 | 12.29 | 36.99 | 1.84 | 0.85 | 69.88 | 13.69
11 | 55.93 | 45.55 | 109.6 | 8.12 | 6.05 | 10.58 | 11.94 | 35.63 | 1.78 | 0.85 | 67.03 | 13.23
11.96 | 54.42 | 44.22 | 105.7 | 7.91 | 5.89 | 10.23 | 11.61 | 34.47 | 1.77 | 0.85 | 64.61 | 12.86
Test | Type | Voltage | Current | C at 12V (pF) | C at 0V (pF) | Ratio
1 | 6A05 | 50 | 6 | 54.42 | 194.7 | 3.577729
2 | HER305 | 400 | 3 | 44.22 | 148.8 | 3.364993
3 | 1N5822 | 40 | 3 | 105.7 | 484 | 4.578997
4 | UF4005 | 600 | 1 | 7.91 | 26.14 | 3.304678
5 | 1N4007 | 1000 | 1 | 5.89 | 21.68 | 3.680815
6 | 1N4937 | 600 | 1 | 10.23 | 37.02 | 3.618768
7 | BYV26A | 600 | 1 | 11.61 | 38.54 | 3.319552
8 | BYV27-200 | 200 | 1 | 34.47 | 123.4 | 3.579925
9 | 1N3595 | 150 | 0.2 | 1.77 | 4.98 | 2.813559
10 | 1N4148 | 75 | 0.2 | 0.85 | 0.93 | 1.094118
11 | MV2115 | 30 | 0.2 | 64.61 | 236.6 | 3.661972
12 | LED |  |  | 12.86 | 32.91 | 2.559098

## REV
Rev
Vrev | 600
I | 1 | 32.88 | Light off
|  | 33.01 | Light on
1N4937
0 | 21.77
0.2 | 29.32
0.4 | 37.66
0.6 | 47.62
0.8 | 58.88
1 | 71.99
1.3 | 96.05
1.6 | 126.2
2 | 180.6
2.5 | 273.5
3 | 386.6
3.5 | 529
4 | 653.9
5 | 918.2
6 | 1162
7 | 1428
8 | 1697
9 | 1969
10 | 2249
11 | 2540
11.96 | 2820